## Sheet1
Image_Name | Vickers Hardness (Gpa) | Vickers Hardness (HV) | Al | W | Ta | Ti | Cr | Ni | Mo | Hf | C | Co | B | V | Si | Fe | Nb | Zr | Re | Cb | Ce | Mn | S | P
Paper1-6Al3W-12 | 5.24 | N/a | 6 | 3 | 1 | 3.5 | 12 | 30 | 0 | 0.1 | 0.025 | 44.375 | 0 | 0 | 0 | 0 | 0 | 0 | 0 | 0 | 0 | 0 | 0 | 0
Paper1-6Al3W-600 | 5.25 | N/a | 6 | 3 | 1 | 3.5 | 12 | 30 | 0 | 0.1 | 0.025 | 44.375 | 0 | 0 | 0 | 0 | 0 | 0 | 0 | 0 | 0 | 0 | 0 | 0
Paper1-6Al3W-1000 | 5.23 | N/a | 6 | 3 | 1 | 3.5 | 12 | 30 | 0 | 0.1 | 0.025 | 44.375 | 0 | 0 | 0 | 0 | 0 | 0 | 0 | 0 | 0 | 0 | 0 | 0
Paper1-6Al2W1Mo-12 | 5.11 | N/a | 6 | 2 | 1 | 3.5 | 12 | 30 | 1 | 0.1 | 0.025 | 44.375 | 0 | 0 | 0 | 0 | 0 | 0 | 0 | 0 | 0 | 0 | 0 | 0
Paper1-6Al2W1Mo-600 | 5.11 | N/a | 6 | 2 | 1 | 3.5 | 12 | 30 | 1 | 0.1 | 0.025 | 44.375 | 0 | 0 | 0 | 0 | 0 | 0 | 0 | 0 | 0 | 0 | 0 | 0
Paper1-6Al2W1Mo-1000 | 5.08 | N/a | 6 | 2 | 1 | 3.5 | 12 | 30 | 1 | 0.1 | 0.025 | 44.375 | 0 | 0 | 0 | 0 | 0 | 0 | 0 | 0 | 0 | 0 | 0 | 0
Paper1-8Al3W-12 | 4.8 | N/a | 8 | 3 | 1 | 3.5 | 12 | 30 | 1 | 0.1 | 0.025 | 41.375 | 0 | 0 | 0 | 0 | 0 | 0 | 0 | 0 | 0 | 0 | 0 | 0
Paper1-8Al3W-600 | 4.78 | N/a | 8 | 3 | 1 | 3.5 | 12 | 30 | 1 | 0.1 | 0.025 | 41.375 | 0 | 0 | 0 | 0 | 0 | 0 | 0 | 0 | 0 | 0 | 0 | 0
Paper1-8Al3W-1000 | 4.65 | N/a | 8 | 3 | 1 | 3.5 | 12 | 30 | 1 | 0.1 | 0.025 | 41.375 | 0 | 0 | 0 | 0 | 0 | 0 | 0 | 0 | 0 | 0 | 0 | 0
Paper1-8Al2W1Mo-12 | 4.66 | N/a | 8 | 2 | 1 | 3.5 | 12 | 30 | 1 | 0.1 | 0.025 | 42.375 | 0 | 0 | 0 | 0 | 0 | 0 | 0 | 0 | 0 | 0 | 0 | 0
Paper1-8Al2W1Mo-600 | 4.64 | N/a | 8 | 2 | 1 | 3.5 | 12 | 30 | 1 | 0.1 | 0.025 | 42.375 | 0 | 0 | 0 | 0 | 0 | 0 | 0 | 0 | 0 | 0 | 0 | 0
Paper1-8Al2W1Mo-1000 | 4.56 | N/a | 8 | 2 | 1 | 3.5 | 12 | 30 | 1 | 0.1 | 0.025 | 42.375 | 0 | 0 | 0 | 0 | 0 | 0 | 0 | 0 | 0 | 0 | 0 | 0
Paper1-8Al1W2Mo-12 | 4.66 | N/a | 8 | 1 | 1 | 3.5 | 12 | 30 | 1 | 0.1 | 0.025 | 43.375 | 0 | 0 | 0 | 0 | 0 | 0 | 0 | 0 | 0 | 0 | 0 | 0
Paper1-8Al1W2Mo-600 | 4.66 | N/a | 8 | 1 | 1 | 3.5 | 12 | 30 | 1 | 0.1 | 0.025 | 43.375 | 0 | 0 | 0 | 0 | 0 | 0 | 0 | 0 | 0 | 0 | 0 | 0
Paper1-8Al1W2Mo-1000 | 4.56 | N/a | 8 | 1 | 1 | 3.5 | 12 | 30 | 1 | 0.1 | 0.025 | 43.375 | 0 | 0 | 0 | 0 | 0 | 0 | 0 | 0 | 0 | 0 | 0 | 0
Paper2-10Ni-6AI-0W-6Ti-900 | 1.8 | N/a | 6 | 0 | 0 | 6 | 0 | 10 | 0 | 0 | 0 | 78 | 0 | 0 | 0 | 0 | 0 | 0 | 0 | 0 | 0 | 0 | 0 | 0
Paper2-10Ni-6AI-0W-6Ti-1000 | 2.16 | N/a | 6 | 0 | 0 | 6 | 0 | 10 | 0 | 0 | 0 | 78 | 0 | 0 | 0 | 0 | 0 | 0 | 0 | 0 | 0 | 0 | 0 | 0
Paper2-10Ni-6AI-2W-6Ti-900 | 2.25 | N/a | 6 | 2 | 0 | 6 | 0 | 10 | 0 | 0 | 0 | 76 | 0 | 0 | 0 | 0 | 0 | 0 | 0 | 0 | 0 | 0 | 0 | 0
Paper2-10Ni-6AI-2W-6Ti-1000 | 2.6 | N/a | 6 | 2 | 0 | 6 | 0 | 10 | 0 | 0 | 0 | 76 | 0 | 0 | 0 | 0 | 0 | 0 | 0 | 0 | 0 | 0 | 0 | 0
Paper2-10Ni-6AI-4W-6Ti-900 | 2.83 | N/a | 6 | 4 | 0 | 6 | 0 | 10 | 0 | 0 | 0 | 74 | 0 | 0 | 0 | 0 | 0 | 0 | 0 | 0 | 0 | 0 | 0 | 0
Paper2-10Ni-6AI-4W-6Ti-1000 | 2.67 | N/a | 6 | 4 | 0 | 6 | 0 | 10 | 0 | 0 | 0 | 74 | 0 | 0 | 0 | 0 | 0 | 0 | 0 | 0 | 0 | 0 | 0 | 0
Paper2-10Ni-6AI-6W-6Ti-900 | 3.02 | N/a | 6 | 6 | 0 | 6 | 0 | 10 | 0 | 0 | 0 | 72 | 0 | 0 | 0 | 0 | 0 | 0 | 0 | 0 | 0 | 0 | 0 | 0
Paper5-3CCG-EBM | N/a | 473.3 | 5.05 | 6.73 | 3.61 | 1.04 | 9.17 | 60.918 | 2.14 | 1.51 | 0.078 | 9.74 | 0.014 | 0 | 0 | 0 | 0 | 0 | 0 | 0 | 0 | 0 | 0 | 0
Paper5-3CCG-EBM-HIP | N/a | 452.1 | 5.05 | 6.73 | 3.61 | 1.04 | 9.17 | 60.918 | 2.14 | 1.51 | 0.078 | 9.74 | 0.014 | 0 | 0 | 0 | 0 | 0 | 0 | 0 | 0 | 0 | 0 | 0
Paper5-3CCG-EBM-HIP-STA | N/a | 453.3 | 5.05 | 6.73 | 3.61 | 1.04 | 9.17 | 60.918 | 2.14 | 1.51 | 0.078 | 9.74 | 0.014 | 0 | 0 | 0 | 0 | 0 | 0 | 0 | 0 | 0 | 0 | 0
Paper5-4FCG-EBM | N/a | 465.5 | 5.05 | 6.73 | 3.61 | 1.04 | 9.17 | 60.918 | 2.14 | 1.51 | 0.078 | 9.74 | 0.014 | 0 | 0 | 0 | 0 | 0 | 0 | 0 | 0 | 0 | 0 | 0
Paper5-4FCG-EBM-HIP | N/a | 444.6 | 5.05 | 6.73 | 3.61 | 1.04 | 9.17 | 60.918 | 2.14 | 1.51 | 0.078 | 9.74 | 0.014 | 0 | 0 | 0 | 0 | 0 | 0 | 0 | 0 | 0 | 0 | 0
Paper5-4FCG-EBM-HIP-STA | N/a | 441.7 | 5.05 | 6.73 | 3.61 | 1.04 | 9.17 | 60.918 | 2.14 | 1.51 | 0.078 | 9.74 | 0.014 | 0 | 0 | 0 | 0 | 0 | 0 | 0 | 0 | 0 | 0 | 0
Paper5-Cast | N/a | 424.4 | 5.05 | 6.73 | 3.61 | 1.04 | 9.17 | 60.918 | 2.14 | 1.51 | 0.078 | 9.74 | 0.014 | 0 | 0 | 0 | 0 | 0 | 0 | 0 | 0 | 0 | 0 | 0
Paper5-Cast-STA | N/a | 469.1 | 5.05 | 6.73 | 3.61 | 1.04 | 9.17 | 60.918 | 2.14 | 1.51 | 0.078 | 9.74 | 0.014 | 0 | 0 | 0 | 0 | 0 | 0 | 0 | 0 | 0 | 0 | 0
Paper6-10Cr | N/a | 347 | 7 | 7 | 0 | 0 | 10 | 0 | 0 | 0 | 0 | 76 | 0 | 0 | 0 | 0 | 0 | 0 | 0 | 0 | 0 | 0 | 0 | 0
Paper6-13Cr | N/a | 395 | 7 | 7 | 0 | 0 | 13 | 0 | 0 | 0 | 0 | 73 | 0 | 0 | 0 | 0 | 0 | 0 | 0 | 0 | 0 | 0 | 0 | 0
Paper6-21Cr-21Ni-A | N/a | 401 | 9 | 5 | 0 | 0 | 21 | 21 | 0 | 0 | 0 | 44 | 0 | 0 | 0 | 0 | 0 | 0 | 0 | 0 | 0 | 0 | 0 | 0
Paper6-21Cr-11Ni | N/a | 463 | 7 | 7 | 0 | 0 | 21 | 11 | 0 | 0 | 0 | 54 | 0 | 0 | 0 | 0 | 0 | 0 | 0 | 0 | 0 | 0 | 0 | 0
Paper6-21Cr-11Ni-A | N/a | 323 | 8 | 6 | 0 | 0 | 21 | 11 | 0 | 0 | 0 | 54 | 0 | 0 | 0 | 0 | 0 | 0 | 0 | 0 | 0 | 0 | 0 | 0
Paper6-21Cr-21Ni | N/a | 461 | 7 | 7 | 0 | 0 | 21 | 21 | 0 | 0 | 0 | 44 | 0 | 0 | 0 | 0 | 0 | 0 | 0 | 0 | 0 | 0 | 0 | 0
Paper6-21Cr-32Ni | N/a | 383 | 7 | 7 | 0 | 0 | 21 | 32 | 0 | 0 | 0 | 33 | 0 | 0 | 0 | 0 | 0 | 0 | 0 | 0 | 0 | 0 | 0 | 0
Paper6-21Cr-32Ni-A | N/a | 388 | 10.5 | 3.5 | 0 | 0 | 21 | 32 | 0 | 0 | 0 | 33 | 0 | 0 | 0 | 0 | 0 | 0 | 0 | 0 | 0 | 0 | 0 | 0
Paper6-Co-Al-W-base-2Mo | N/a | 406 | 7 | 5 | 0 | 0 | 0 | 0 | 2 | 0 | 0 | 86 | 0 | 0 | 0 | 0 | 0 | 0 | 0 | 0 | 0 | 0 | 0 | 0
Paper6-Co-Al-W-base-2Ta | N/a | 434 | 7 | 5 | 2 | 0 | 0 | 0 | 0 | 0 | 0 | 86 | 0 | 0 | 0 | 0 | 0 | 0 | 0 | 0 | 0 | 0 | 0 | 0
Paper6-Co-Al-W-base-2Ti | N/a | 410 | 6 | 6 | 0 | 2 | 0 | 0 | 0 | 0 | 0 | 86 | 0 | 0 | 0 | 0 | 0 | 0 | 0 | 0 | 0 | 0 | 0 | 0
Paper6-Co-Al-W-base-2V | N/a | 404 | 7 | 5 | 0 | 0 | 0 | 0 | 0 | 0 | 0 | 86 | 0 | 2 | 0 | 0 | 0 | 0 | 0 | 0 | 0 | 0 | 0 | 0
Paper6-1Si | N/a | 427 | 7 | 7 | 0 | 0 | 0 | 0 | 0 | 0 | 0 | 85 | 0 | 0 | 1 | 0 | 0 | 0 | 0 | 0 | 0 | 0 | 0 | 0
Paper6-6Ni-4V | N/a | 323 | 7 | 3 | 0 | 0 | 0 | 6 | 0 | 0 | 0 | 80 | 0 | 4 | 0 | 0 | 0 | 0 | 0 | 0 | 0 | 0 | 0 | 0
Paper6-17Cr_WRITTEN | N/a | 640 | 7 | 7 | 0 | 0 | 17 | 0 | 0 | 0 | 0 | 69 | 0 | 0 | 0 | 0 | 0 | 0 | 0 | 0 | 0 | 0 | 0 | 0
Paper6-20Fe_WRITTEN | N/a | 568 | 7 | 7 | 0 | 0 | 0 | 0 | 0 | 0 | 0 | 66 | 0 | 0 | 0 | 20 | 0 | 0 | 0 | 0 | 0 | 0 | 0 | 0
Paper6-20Ni | N/a | 348 | 7 | 7 | 0 | 0 | 0 | 20 | 0 | 0 | 0 | 66 | 0 | 0 | 0 | 0 | 0 | 0 | 0 | 0 | 0 | 0 | 0 | 0
Paper6-21Cr_WRITTEN | N/a | 681 | 7 | 7 | 0 | 0 | 21 | 0 | 0 | 0 | 0 | 65 | 0 | 0 | 0 | 0 | 0 | 0 | 0 | 0 | 0 | 0 | 0 | 0
Paper7-Sample1 | N/a | 407 | 4.8 | 8 | 3.8 | 2.5 | 8.5 | 59 | 2 | 0 | 0.11 | 10 | 0 | 0 | 0 | 0 | 0 | 0 | 0 | 0 | 0 | 0 | 0 | 0
Paper7-Sample2 | N/a | 403 | 4.8 | 8 | 3.8 | 2.5 | 8.5 | 59 | 2 | 0 | 0.11 | 10 | 0 | 0 | 0 | 0 | 0 | 0 | 0 | 0 | 0 | 0 | 0 | 0
Paper7-Sample3 | N/a | 370.69 | 6.1 | 0 | 0 | 0.8 | 12.5 | 74.1 | 4.2 | 0 | 0.12 | 0 | 0.012 | 0 | 0 | 0 | 2 | 0.1 | 0 | 0 | 0 | 0 | 0 | 0
Paper7-Sample4 | N/a | 364.56 | 6.1 | 0 | 0 | 0.8 | 12.5 | 74.1 | 4.2 | 0 | 0.12 | 0 | 0.012 | 0 | 0 | 0 | 2 | 0.1 | 0 | 0 | 0 | 0 | 0 | 0
Paper15-AlloyB-T1 | N/a | 487.2 | 4.35 | 8.02 | 3.23 | 1 | 10.4 | 60.871 | 1.75 | 0.8 | 0.14 | 8.29 | 0.022 | 0 | 0 | 0 | 1.07 | 0.057 | 0 | 0 | 0 | 0 | 0 | 0
Paper15-AlloyB-T2T1 | N/a | 505.6 | 4.35 | 8.02 | 3.23 | 1 | 10.4 | 60.871 | 1.75 | 0.8 | 0.14 | 8.29 | 0.022 | 0 | 0 | 0 | 1.07 | 0.057 | 0 | 0 | 0 | 0 | 0 | 0
Paper15-AlloyB-T3T1 | N/a | 506 | 4.35 | 8.02 | 3.23 | 1 | 10.4 | 60.871 | 1.75 | 0.8 | 0.14 | 8.29 | 0.022 | 0 | 0 | 0 | 1.07 | 0.057 | 0 | 0 | 0 | 0 | 0 | 0
Paper15-AlloyB-T3T2T1 | N/a | 471.9 | 4.35 | 8.02 | 3.23 | 1 | 10.4 | 60.871 | 1.75 | 0.8 | 0.14 | 8.29 | 0.022 | 0 | 0 | 0 | 1.07 | 0.057 | 0 | 0 | 0 | 0 | 0 | 0
Paper15-AlloyC-T1 | N/a | 555.5 | 4.52 | 9.68 | 5.16 | 0.95 | 8.48 | 58.605 | 1.76 | 0.07 | 0.11 | 9.55 | 0.013 | 0 | 0 | 0 | 1.02 | 0.082 | 0 | 0 | 0 | 0 | 0 | 0
Paper15-AlloyC-T2T1 | N/a | 504.5 | 4.52 | 9.68 | 5.16 | 0.95 | 8.48 | 58.605 | 1.76 | 0.07 | 0.11 | 9.55 | 0.013 | 0 | 0 | 0 | 1.02 | 0.082 | 0 | 0 | 0 | 0 | 0 | 0
Paper15-AlloyC-T3T1 | N/a | 475.7 | 4.52 | 9.68 | 5.16 | 0.95 | 8.48 | 58.605 | 1.76 | 0.07 | 0.11 | 9.55 | 0.013 | 0 | 0 | 0 | 1.02 | 0.082 | 0 | 0 | 0 | 0 | 0 | 0
Paper15-AlloyC-T3T2T1 | N/a | 479.2 | 4.52 | 9.68 | 5.16 | 0.95 | 8.48 | 58.605 | 1.76 | 0.07 | 0.11 | 9.55 | 0.013 | 0 | 0 | 0 | 1.02 | 0.082 | 0 | 0 | 0 | 0 | 0 | 0
Paper16-5Al | N/a | 571.3 | 5 | 0 | 0 | 0 | 0 | 75 | 0 | 0 | 0 | 0 | 0 | 17.5 | 0 | 0 | 2.5 | 0 | 0 | 0 | 0 | 0 | 0 | 0
Paper16-6.5Al | N/a | 578.6 | 6.5 | 0 | 0 | 0 | 0 | 75 | 0 | 0 | 0 | 0 | 0 | 16 | 0 | 0 | 2.5 | 0 | 0 | 0 | 0 | 0 | 0 | 0
Paper16-7.5Al | N/a | 571.3 | 7.5 | 0 | 0 | 0 | 0 | 75 | 0 | 0 | 0 | 0 | 0 | 15 | 0 | 0 | 2.5 | 0 | 0 | 0 | 0 | 0 | 0 | 0
Paper16-8.5Al | N/a | 553.8 | 8.5 | 0 | 0 | 0 | 0 | 75 | 0 | 0 | 0 | 0 | 0 | 14 | 0 | 0 | 2.5 | 0 | 0 | 0 | 0 | 0 | 0 | 0
Paper16-9.5Al | N/a | 539.2 | 9.5 | 0 | 0 | 0 | 0 | 75 | 0 | 0 | 0 | 0 | 0 | 13 | 0 | 0 | 2.5 | 0 | 0 | 0 | 0 | 0 | 0 | 0
Paper16-11Al | N/a | 439.8 | 11 | 0 | 0 | 0 | 0 | 75 | 0 | 0 | 0 | 0 | 0 | 11.5 | 0 | 0 | 2.5 | 0 | 0 | 0 | 0 | 0 | 0 | 0
Paper16-12.5Al | N/a | 384.3 | 12.5 | 0 | 0 | 0 | 0 | 75 | 0 | 0 | 0 | 0 | 0 | 10 | 0 | 0 | 2.5 | 0 | 0 | 0 | 0 | 0 | 0 | 0
Paper16-15Al | N/a | 305.4 | 15 | 0 | 0 | 0 | 0 | 75 | 0 | 0 | 0 | 0 | 0 | 7.5 | 0 | 0 | 2.5 | 0 | 0 | 0 | 0 | 0 | 0 | 0
Paper19-C-22HS-age | N/a | 318 | 0 | 0 | 0 | 0 | 21 | 62 | 17 | 0 | 0 | 0 | 0 | 0 | 0 | 0 | 0 | 0 | 0 | 0 | 0 | 0 | 0 | 0
Paper19-C-22HS-solution | N/a | 197 | 0 | 0 | 0 | 0 | 21 | 62 | 17 | 0 | 0 | 0 | 0 | 0 | 0 | 0 | 0 | 0 | 0 | 0 | 0 | 0 | 0 | 0
Paper20-air-cooling | N/a | 448 | 2.49 | 0 | 0 | 2.59 | 14.15 | 62.98 | 5.03 | 0 | 0 | 10.14 | 0 | 0 | 0 | 0 | 2.62 | 0 | 0 | 0 | 0 | 0 | 0 | 0
Paper20-furnace-cooling | N/a | 390.8 | 2.49 | 0 | 0 | 2.59 | 14.15 | 62.98 | 5.03 | 0 | 0 | 10.14 | 0 | 0 | 0 | 0 | 2.62 | 0 | 0 | 0 | 0 | 0 | 0 | 0
Paper20-iced-brine-quenching | N/a | 457.2 | 2.49 | 0 | 0 | 2.59 | 14.15 | 62.98 | 5.03 | 0 | 0 | 10.14 | 0 | 0 | 0 | 0 | 2.62 | 0 | 0 | 0 | 0 | 0 | 0 | 0
Paper20-oil-quenching | N/a | 458.9 | 2.49 | 0 | 0 | 2.59 | 14.15 | 62.98 | 5.03 | 0 | 0 | 10.14 | 0 | 0 | 0 | 0 | 2.62 | 0 | 0 | 0 | 0 | 0 | 0 | 0
Paper21-Al5-Nb5_600 | N/a | 438.8 | 5 | 0 | 0 | 0 | 15 | 75 | 0 | 0 | 0 | 0 | 0 | 0 | 0 | 0 | 5 | 0 | 0 | 0 | 0 | 0 | 0 | 0
Paper21-Al5-Nb5_700 | N/a | 400.4 | 5 | 0 | 0 | 0 | 15 | 75 | 0 | 0 | 0 | 0 | 0 | 0 | 0 | 0 | 5 | 0 | 0 | 0 | 0 | 0 | 0 | 0
Paper21-Al5-Nb5_800 | N/a | 325.7 | 5 | 0 | 0 | 0 | 15 | 75 | 0 | 0 | 0 | 0 | 0 | 0 | 0 | 0 | 5 | 0 | 0 | 0 | 0 | 0 | 0 | 0
Paper21-Al6-Nb4_600 | N/a | 400 | 6 | 0 | 0 | 0 | 15 | 75 | 0 | 0 | 0 | 0 | 0 | 0 | 0 | 0 | 4 | 0 | 0 | 0 | 0 | 0 | 0 | 0
Paper21-Al6-Nb4_700 | N/a | 361 | 6 | 0 | 0 | 0 | 15 | 75 | 0 | 0 | 0 | 0 | 0 | 0 | 0 | 0 | 4 | 0 | 0 | 0 | 0 | 0 | 0 | 0
Paper21-Al6-Nb4_800 | N/a | 318.8 | 6 | 0 | 0 | 0 | 15 | 75 | 0 | 0 | 0 | 0 | 0 | 0 | 0 | 0 | 4 | 0 | 0 | 0 | 0 | 0 | 0 | 0
Paper21-Al7-Nb3_600 | N/a | 385.8 | 7 | 0 | 0 | 0 | 15 | 75 | 0 | 0 | 0 | 0 | 0 | 0 | 0 | 0 | 3 | 0 | 0 | 0 | 0 | 0 | 0 | 0
Paper21-Al7-Nb3_700 | N/a | 352 | 7 | 0 | 0 | 0 | 15 | 75 | 0 | 0 | 0 | 0 | 0 | 0 | 0 | 0 | 3 | 0 | 0 | 0 | 0 | 0 | 0 | 0
Paper21-Al7-Nb3_800 | N/a | 311.8 | 7 | 0 | 0 | 0 | 15 | 75 | 0 | 0 | 0 | 0 | 0 | 0 | 0 | 0 | 3 | 0 | 0 | 0 | 0 | 0 | 0 | 0
Paper22-centre-longitudinal | N/a | 478 | 3.4 | 2.6 | 1.7 | 3.4 | 16 | 61 | 1.7 | 0 | 0.12 | 8.5 | 0.01 | 0 | 0 | 0 | 0 | 0.1 | 0 | 0.9 | 0 | 0 | 0 | 0
Paper22-centre-transverse | N/a | 380 | 3.4 | 2.6 | 1.7 | 3.4 | 16 | 61 | 1.7 | 0 | 0.12 | 8.5 | 0.01 | 0 | 0 | 0 | 0 | 0.1 | 0 | 0.9 | 0 | 0 | 0 | 0
Paper22-leading-longitudinal | N/a | 387 | 3.4 | 2.6 | 1.7 | 3.4 | 16 | 61 | 1.7 | 0 | 0.12 | 8.5 | 0.01 | 0 | 0 | 0 | 0 | 0.1 | 0 | 0.9 | 0 | 0 | 0 | 0
Paper22-leading-transverse | N/a | 409 | 3.4 | 2.6 | 1.7 | 3.4 | 16 | 61 | 1.7 | 0 | 0.12 | 8.5 | 0.01 | 0 | 0 | 0 | 0 | 0.1 | 0 | 0.9 | 0 | 0 | 0 | 0
Paper22-trailing-longitudinal | N/a | 363 | 3.4 | 2.6 | 1.7 | 3.4 | 16 | 61 | 1.7 | 0 | 0.12 | 8.5 | 0.01 | 0 | 0 | 0 | 0 | 0.1 | 0 | 0.9 | 0 | 0 | 0 | 0
Paper22-trailing-transverse | N/a | 233 | 3.4 | 2.6 | 1.7 | 3.4 | 16 | 61 | 1.7 | 0 | 0.12 | 8.5 | 0.01 | 0 | 0 | 0 | 0 | 0.1 | 0 | 0.9 | 0 | 0 | 0 | 0
Paper23-Base-96 | 3.49 | N/a | 11 | 8 | 0 | 0 | 0 | 20 | 0 | 0 | 0 | 61 | 0 | 0 | 0 | 0 | 0 | 0 | 0 | 0 | 0 | 0 | 0 | 0
Paper23-Base-300 | 3.14 | N/a | 11 | 8 | 0 | 0 | 0 | 20 | 0 | 0 | 0 | 61 | 0 | 0 | 0 | 0 | 0 | 0 | 0 | 0 | 0 | 0 | 0 | 0
Paper23-TiCr-96 | 3.49 | N/a | 11 | 7 | 0 | 3 | 4 | 20 | 0 | 0 | 0 | 55 | 0 | 0 | 0 | 0 | 0 | 0 | 0 | 0 | 0 | 0 | 0 | 0
Paper23-TiCr-300 | 3.3 | N/a | 11 | 7 | 0 | 3 | 4 | 20 | 0 | 0 | 0 | 55 | 0 | 0 | 0 | 0 | 0 | 0 | 0 | 0 | 0 | 0 | 0 | 0
Paper23-TiCr2-96 | 4.17 | N/a | 10.5 | 6.7 | 0 | 3.6 | 3.8 | 19.9 | 0 | 0 | 0 | 55.5 | 0 | 0 | 0 | 0 | 0 | 0 | 0 | 0 | 0 | 0 | 0 | 0
Paper23-TiCr2-300 | 3.59 | N/a | 10.5 | 6.7 | 0 | 3.6 | 3.8 | 19.9 | 0 | 0 | 0 | 55.5 | 0 | 0 | 0 | 0 | 0 | 0 | 0 | 0 | 0 | 0 | 0 | 0
Paper24-Ni14Ce-168 | N/a | 279.68 | 0 | 0 | 0 | 0 | 0 | 86 | 0 | 0 | 0 | 0 | 0 | 0 | 0 | 0 | 0 | 0 | 0 | 0 | 14 | 0 | 0 | 0
Paper24-Ni14Ce-cast | N/a | 325 | 0 | 0 | 0 | 0 | 0 | 86 | 0 | 0 | 0 | 0 | 0 | 0 | 0 | 0 | 0 | 0 | 0 | 0 | 14 | 0 | 0 | 0
Paper24-Ni17Ce-168 | N/a | 323.31 | 0 | 0 | 0 | 0 | 0 | 83 | 0 | 0 | 0 | 0 | 0 | 0 | 0 | 0 | 0 | 0 | 0 | 0 | 17 | 0 | 0 | 0
Paper24-Ni17Ce-cast | N/a | 393 | 0 | 0 | 0 | 0 | 0 | 83 | 0 | 0 | 0 | 0 | 0 | 0 | 0 | 0 | 0 | 0 | 0 | 0 | 17 | 0 | 0 | 0
Paper24-Ni18Ce-8 | N/a | 383.07 | 0 | 0 | 0 | 0 | 0 | 82 | 0 | 0 | 0 | 0 | 0 | 0 | 0 | 0 | 0 | 0 | 0 | 0 | 18 | 0 | 0 | 0
Paper24-Ni18Ce-24 | N/a | 375.3 | 0 | 0 | 0 | 0 | 0 | 82 | 0 | 0 | 0 | 0 | 0 | 0 | 0 | 0 | 0 | 0 | 0 | 0 | 18 | 0 | 0 | 0
Paper24-Ni18Ce-96 | N/a | 184.06 | 0 | 0 | 0 | 0 | 0 | 82 | 0 | 0 | 0 | 0 | 0 | 0 | 0 | 0 | 0 | 0 | 0 | 0 | 18 | 0 | 0 | 0
Paper24-Ni18Ce-cast | N/a | 413 | 0 | 0 | 0 | 0 | 0 | 82 | 0 | 0 | 0 | 0 | 0 | 0 | 0 | 0 | 0 | 0 | 0 | 0 | 18 | 0 | 0 | 0
Paper24-Ni20Ce-168 | N/a | 368.13 | 0 | 0 | 0 | 0 | 0 | 80 | 0 | 0 | 0 | 0 | 0 | 0 | 0 | 0 | 0 | 0 | 0 | 0 | 20 | 0 | 0 | 0
Paper24-Ni20Ce-cast | N/a | 429 | 0 | 0 | 0 | 0 | 0 | 80 | 0 | 0 | 0 | 0 | 0 | 0 | 0 | 0 | 0 | 0 | 0 | 0 | 20 | 0 | 0 | 0
Paper25-N0 | N/a | 713 | 0 | 0 | 0 | 0 | 15.81 | 88.54 | 3.9 | 0 | 0.75 | 1.8 | 2.8 | 0 | 3.5 | 0 | 0 | 0 | 0 | 0 | 0 | 0 | 0 | 0
Paper26-AR-1 | N/a | 490 | 2.1 | 4 | 0 | 3.7 | 16 | 55.415 | 4 | 0 | 0.015 | 13 | 0.02 | 0 | 0 | 1 | 0.7 | 0.05 | 0 | 0 | 0 | 0 | 0 | 0
Paper26-AR-2 | N/a | 423 | 2.1 | 4 | 0 | 3.7 | 16 | 55.415 | 4 | 0 | 0.015 | 13 | 0.02 | 0 | 0 | 1 | 0.7 | 0.05 | 0 | 0 | 0 | 0 | 0 | 0
Paper26-AR-4 | N/a | 412 | 2.1 | 4 | 0 | 3.7 | 16 | 55.415 | 4 | 0 | 0.015 | 13 | 0.02 | 0 | 0 | 1 | 0.7 | 0.05 | 0 | 0 | 0 | 0 | 0 | 0
Paper26-AR-7 | N/a | 372 | 2.1 | 4 | 0 | 3.7 | 16 | 55.415 | 4 | 0 | 0.015 | 13 | 0.02 | 0 | 0 | 1 | 0.7 | 0.05 | 0 | 0 | 0 | 0 | 0 | 0
Paper27-1 | N/a | 397.44 | 0 | 4.4 | 4.6 | 2.3 | 0 | 60.12 | 1.6 | 0 | 0.08 | 0 | 0 | 0 | 0 | 0 | 0 | 0 | 0 | 0 | 0 | 0 | 0 | 0
Paper27-2 | N/a | 391.28 | 0 | 4.4 | 4.6 | 2.3 | 0 | 60.12 | 1.6 | 0 | 0.08 | 0 | 0 | 0 | 0 | 0 | 0 | 0 | 0 | 0 | 0 | 0 | 0 | 0
Paper27-3 | N/a | 398.31 | 0 | 4.4 | 4.6 | 2.3 | 0 | 60.12 | 1.6 | 0 | 0.08 | 0 | 0 | 0 | 0 | 0 | 0 | 0 | 0 | 0 | 0 | 0 | 0 | 0
Paper27-4 | N/a | 392.31 | 0 | 4.4 | 4.6 | 2.3 | 0 | 60.12 | 1.6 | 0 | 0.08 | 0 | 0 | 0 | 0 | 0 | 0 | 0 | 0 | 0 | 0 | 0 | 0 | 0
Paper27-5 | N/a | 376.67 | 0 | 4.4 | 4.6 | 2.3 | 0 | 60.12 | 1.6 | 0 | 0.08 | 0 | 0 | 0 | 0 | 0 | 0 | 0 | 0 | 0 | 0 | 0 | 0 | 0
Paper27-6 | N/a | 373.33 | 0 | 4.4 | 4.6 | 2.3 | 0 | 60.12 | 1.6 | 0 | 0.08 | 0 | 0 | 0 | 0 | 0 | 0 | 0 | 0 | 0 | 0 | 0 | 0 | 0
Paper27-7 | N/a | 400 | 0 | 4.4 | 4.6 | 2.3 | 0 | 60.12 | 1.6 | 0 | 0.08 | 0 | 0 | 0 | 0 | 0 | 0 | 0 | 0 | 0 | 0 | 0 | 0 | 0
Paper27-8 | N/a | 409.74 | 0 | 4.4 | 4.6 | 2.3 | 0 | 60.12 | 1.6 | 0 | 0.08 | 0 | 0 | 0 | 0 | 0 | 0 | 0 | 0 | 0 | 0 | 0 | 0 | 0
Paper27-9 | N/a | 417.95 | 0 | 4.4 | 4.6 | 2.3 | 0 | 60.12 | 1.6 | 0 | 0.08 | 0 | 0 | 0 | 0 | 0 | 0 | 0 | 0 | 0 | 0 | 0 | 0 | 0
Paper27-10 | N/a | 396.92 | 0 | 4.4 | 4.6 | 2.3 | 0 | 60.12 | 1.6 | 0 | 0.08 | 0 | 0 | 0 | 0 | 0 | 0 | 0 | 0 | 0 | 0 | 0 | 0 | 0
Paper27-11 | N/a | 396.92 | 0 | 4.4 | 4.6 | 2.3 | 0 | 60.12 | 1.6 | 0 | 0.08 | 0 | 0 | 0 | 0 | 0 | 0 | 0 | 0 | 0 | 0 | 0 | 0 | 0
Paper27-12 | N/a | 395.9 | 0 | 4.4 | 4.6 | 2.3 | 0 | 60.12 | 1.6 | 0 | 0.08 | 0 | 0 | 0 | 0 | 0 | 0 | 0 | 0 | 0 | 0 | 0 | 0 | 0
Paper27-13 | N/a | 396.41 | 0 | 4.4 | 4.6 | 2.3 | 0 | 60.12 | 1.6 | 0 | 0.08 | 0 | 0 | 0 | 0 | 0 | 0 | 0 | 0 | 0 | 0 | 0 | 0 | 0
Paper27-14 | N/a | 393.85 | 0 | 4.4 | 4.6 | 2.3 | 0 | 60.12 | 1.6 | 0 | 0.08 | 0 | 0 | 0 | 0 | 0 | 0 | 0 | 0 | 0 | 0 | 0 | 0 | 0
Paper27-15 | N/a | 436.92 | 0 | 4.4 | 4.6 | 2.3 | 0 | 60.12 | 1.6 | 0 | 0.08 | 0 | 0 | 0 | 0 | 0 | 0 | 0 | 0 | 0 | 0 | 0 | 0 | 0
Paper27-16 | N/a | 408.2 | 0 | 4.4 | 4.6 | 2.3 | 0 | 60.12 | 1.6 | 0 | 0.08 | 0 | 0 | 0 | 0 | 0 | 0 | 0 | 0 | 0 | 0 | 0 | 0 | 0
Paper28-85-4 | N/a | 373.42 | 5.6 | 6.4 | 6.5 | 1 | 6.5 | 60.75 | 0.6 | 0 | 0.05 | 9.6 | 0 | 0 | 0 | 0 | 0 | 0 | 3 | 0 | 0 | 0 | 0 | 0
Paper28-85-6 | N/a | 317.59 | 5.6 | 6.4 | 6.5 | 1 | 6.5 | 60.75 | 0.6 | 0 | 0.05 | 9.6 | 0 | 0 | 0 | 0 | 0 | 0 | 3 | 0 | 0 | 0 | 0 | 0
Paper28-85-8 | N/a | 393.54 | 5.6 | 6.4 | 6.5 | 1 | 6.5 | 60.75 | 0.6 | 0 | 0.05 | 9.6 | 0 | 0 | 0 | 0 | 0 | 0 | 3 | 0 | 0 | 0 | 0 | 0
Paper28-93-4 | N/a | 371.14 | 5.6 | 6.4 | 6.5 | 1 | 6.5 | 60.75 | 0.6 | 0 | 0.05 | 9.6 | 0 | 0 | 0 | 0 | 0 | 0 | 3 | 0 | 0 | 0 | 0 | 0
Paper28-93-6 | N/a | 345.32 | 5.6 | 6.4 | 6.5 | 1 | 6.5 | 60.75 | 0.6 | 0 | 0.05 | 9.6 | 0 | 0 | 0 | 0 | 0 | 0 | 3 | 0 | 0 | 0 | 0 | 0
Paper28-93-8 | N/a | 270.13 | 5.6 | 6.4 | 6.5 | 1 | 6.5 | 60.75 | 0.6 | 0 | 0.05 | 9.6 | 0 | 0 | 0 | 0 | 0 | 0 | 3 | 0 | 0 | 0 | 0 | 0
Paper29-1050 | N/a | 236 | 0.45 | 0 | 0 | 0.98 | 17.41 | 52.52 | 2.98 | 0 | 0.05 | 0 | 0 | 0 | 0.08 | 20.23 | 5.25 | 0 | 0 | 0 | 0 | 0.04 | 0.001 | 0.002
Paper29-1100 | N/a | 435 | 0.45 | 0 | 0 | 0.98 | 17.41 | 52.52 | 2.98 | 0 | 0.05 | 0 | 0 | 0 | 0.08 | 20.23 | 5.25 | 0 | 0 | 0 | 0 | 0.04 | 0.001 | 0.002
Paper29-1142 | N/a | 451 | 0.45 | 0 | 0 | 0.98 | 17.41 | 52.52 | 2.98 | 0 | 0.05 | 0 | 0 | 0 | 0.08 | 20.23 | 5.25 | 0 | 0 | 0 | 0 | 0.04 | 0.001 | 0.002
Paper29-1185 | N/a | 455 | 0.45 | 0 | 0 | 0.98 | 17.41 | 52.52 | 2.98 | 0 | 0.05 | 0 | 0 | 0 | 0.08 | 20.23 | 5.25 | 0 | 0 | 0 | 0 | 0.04 | 0.001 | 0.002
Paper29-asbuilt | N/a | 446 | 0.45 | 0 | 0 | 0.98 | 17.41 | 52.52 | 2.98 | 0 | 0.05 | 0 | 0 | 0 | 0.08 | 20.23 | 5.25 | 0 | 0 | 0 | 0 | 0.04 | 0.001 | 0.002
Paper30-760-6 | N/a | 442.39 | 2.45 | 1.28 | 0 | 5.05 | 15.86 | 57.398 | 3.06 | 0 | 0.016 | 14.85 | 0.012 | 0 | 0 | 0 | 0 | 0.024 | 0 | 0 | 0 | 0 | 0 | 0
Paper30-760-14 | N/a | 472.19 | 2.45 | 1.28 | 0 | 5.05 | 15.86 | 57.398 | 3.06 | 0 | 0.016 | 14.85 | 0.012 | 0 | 0 | 0 | 0 | 0.024 | 0 | 0 | 0 | 0 | 0 | 0
Paper30-760-18 | N/a | 472.58 | 2.45 | 1.28 | 0 | 5.05 | 15.86 | 57.398 | 3.06 | 0 | 0.016 | 14.85 | 0.012 | 0 | 0 | 0 | 0 | 0.024 | 0 | 0 | 0 | 0 | 0 | 0
Paper30-760-30 | N/a | 474.64 | 2.45 | 1.28 | 0 | 5.05 | 15.86 | 57.398 | 3.06 | 0 | 0.016 | 14.85 | 0.012 | 0 | 0 | 0 | 0 | 0.024 | 0 | 0 | 0 | 0 | 0 | 0
Paper30-800-6 | N/a | 451.29 | 2.45 | 1.28 | 0 | 5.05 | 15.86 | 57.398 | 3.06 | 0 | 0.016 | 14.85 | 0.012 | 0 | 0 | 0 | 0 | 0.024 | 0 | 0 | 0 | 0 | 0 | 0
Paper30-800-10 | N/a | 463.03 | 2.45 | 1.28 | 0 | 5.05 | 15.86 | 57.398 | 3.06 | 0 | 0.016 | 14.85 | 0.012 | 0 | 0 | 0 | 0 | 0.024 | 0 | 0 | 0 | 0 | 0 | 0
Paper30-800-14 | N/a | 468.71 | 2.45 | 1.28 | 0 | 5.05 | 15.86 | 57.398 | 3.06 | 0 | 0.016 | 14.85 | 0.012 | 0 | 0 | 0 | 0 | 0.024 | 0 | 0 | 0 | 0 | 0 | 0
Paper30-800-18 | N/a | 476.45 | 2.45 | 1.28 | 0 | 5.05 | 15.86 | 57.398 | 3.06 | 0 | 0.016 | 14.85 | 0.012 | 0 | 0 | 0 | 0 | 0.024 | 0 | 0 | 0 | 0 | 0 | 0
Paper30-850-2 | N/a | 457.87 | 2.45 | 1.28 | 0 | 5.05 | 15.86 | 57.398 | 3.06 | 0 | 0.016 | 14.85 | 0.012 | 0 | 0 | 0 | 0 | 0.024 | 0 | 0 | 0 | 0 | 0 | 0
Paper30-850-8 | N/a | 478 | 2.45 | 1.28 | 0 | 5.05 | 15.86 | 57.398 | 3.06 | 0 | 0.016 | 14.85 | 0.012 | 0 | 0 | 0 | 0 | 0.024 | 0 | 0 | 0 | 0 | 0 | 0
Paper30-850-24 | N/a | 469.74 | 2.45 | 1.28 | 0 | 5.05 | 15.86 | 57.398 | 3.06 | 0 | 0.016 | 14.85 | 0.012 | 0 | 0 | 0 | 0 | 0.024 | 0 | 0 | 0 | 0 | 0 | 0
Paper30-850-32 | N/a | 463.16 | 2.45 | 1.28 | 0 | 5.05 | 15.86 | 57.398 | 3.06 | 0 | 0.016 | 14.85 | 0.012 | 0 | 0 | 0 | 0 | 0.024 | 0 | 0 | 0 | 0 | 0 | 0

## Sheet2
Papers Difficult to Extract From | Why
Paper 3 | What images did they use - TEM or SEM? What conditions were done that relate the shown samples to the hardness values in the graph?
Paper 4 | What images did they use?
Paper 8 | What images did they use?
Paper 10 | What images did they use?
Paper 11 | What images did they use?
Paper 12 | Confusing
Paper 13 | Don't see connection from image to hardness value
Paper 14 | Can't find hardness value
Paper 16 | Trouble relating back to values
Paper 18 | No clear connection back to hardness values
18